## Cell-Loaded Hydrogel
Disp_28 (nm) | Load_28 (nN) | Disp_0 (nm) | Load_0 (nN)
0 | 0 | 0 | 0
39.15663 | 0.002283105 | 65.86826 | 0.001354
90.36145 | 0.00456621 | 137.7246 | 0.002272727
132.5301 | 0.01826484 | 218.5629 | 0.004545455
189.759 | 0.04794521 | 308.3832 | 0.01363636
222.8916 | 0.06392694 | 389.2216 | 0.01818182
265.0602 | 0.0913242 | 482.0359 | 0.03409091
295.1807 | 0.1187215 | 562.8743 | 0.04090909
331.3253 | 0.1506849 | 652.6946 | 0.05454545
352.4096 | 0.1712329 | 745.509 | 0.07272727
373.494 | 0.196347 | 820.3593 | 0.08409091
400.6024 | 0.2260274 | 883.2335 | 0.1022727
433.7349 | 0.260274 | 973.0539 | 0.1204545
466.8675 | 0.2990868 | 1035.928 | 0.1409091
500 | 0.3401826 | 1101.796 | 0.1613636
536.1446 | 0.3858447 | 1173.653 | 0.1886364
569.2771 | 0.4315068 | 1242.515 | 0.2090909
596.3855 | 0.4703196 | 1305.389 | 0.2295455
620.4819 | 0.5045662 | 1368.263 | 0.25
641.5663 | 0.5388128 | 1434.132 | 0.2772727
659.6386 | 0.5684932 | 1500 | 0.3090909
686.747 | 0.6050228 | 1580.838 | 0.3386364
704.8193 | 0.6438356 | 1640.719 | 0.3727273
722.8916 | 0.6757991 | 1697.605 | 0.4022727
737.9518 | 0.7054795 | 1742.515 | 0.4295455
756.0241 | 0.7374429 | 1793.413 | 0.4636364
786.1446 | 0.7671233 | 1844.311 | 0.4931818
801.2048 | 0.8150685 | 1886.228 | 0.5136364
822.2892 | 0.8493151 | 1931.138 | 0.5409091
840.3614 | 0.8949772 | 1979.042 | 0.5727273
867.4699 | 0.9383562 | 2032.934 | 0.6022727
888.5542 | 0.9680365 | 2074.85 | 0.6386364